## fibra
lamina | E1f | E2f | G12f | G23f | nu12f | nu23f
1 | 232 | 15 | 24 | 5.02 | 0.279
2 | 73.1 | 73.1 | 29.95901639 | 29.95901639 | 0.22 | 0.22
3 | 72.48 | 72.48 | 30.2 | 30.2 | 0.2 | 0.2 | nu ref 7
4 | 60.4 | 4.68 | 1.65 | 1.509677419 | 0.38 | 0.55
5 | 225 | 15 | 15 | 7 | 0.2
6 | 230 | 15 | 15 | 7 | 0.2
7 | 80 | 80 | 33.33333333 | 33.33333333 | 0.2
8 | 74 | 74 | 30.83333333 | 30.83333333 | 0.2
9 | 74 | 74 | 30.8 | 30.8 | 0.2 |  | ref 19
10 | 235 | 14 | 28 | 7 | 0.2 |  | G23 ref 22
11 | 241 | 20 | 27 | 7.14 | 0.2
12 | 276 | 19 | 27 | 7 | 0.2 |  | ref 20
13 | 276 | 19 | 27 | 7 | 0.2 |  | ref 20
14 | 73 | 73 | 30.4 | 30.4 | 0.2
15 | 276 | 15 | 27 | 7 | 0.2
16 | 231 | 15 | 15 | 7 | 0.2
17 | 231 | 15 | 15 | 7 | 0.2
18 | 87 | 87 | 36 | 36 | 0.2
19 | 74 | 74 | 30.8 | 30.8 | 0.2
20 | 276 | 19 | 27 | 7 | 0.2
21 | 290 | 19 | 27 | 7 | 0.2
22 | 231 | 15 | 15 | 7 | 0.2
23 | 74 | 74 | 30.8 | 30.8 | 0.2
24 | 240 | 42 | 23 | 12 | 0.33
25 | 276 | 19 | 27 | 7 | 0.2 |  | ref 20
.

## matriz
lamina | Em | num | Gm
1 | 5.35 | 0.354
2 | 3.45 | 0.35
3 | 4.86 | 0.35 | 1.8 | nu ref 2
4 | 5.55 | 0.37
5 | 4.2 | 0.34
6 | 4 | 0.35
7 | 3.35 | 0.35
8 | 3.35 | 0.35
9 | 3.35 | 0.35 |  | ref 19
10 | 4.3 | 0.34
11 | 3.6 | 0.36
12 | 4.08 | 0.38 |  | ref 20
13 | 4.08 | 0.38 |  | ref 20
14 | 2.7 | 0.4
15 | 4.08 | 0.38
16 | 0.95 | 0.35
17 | 3.2 | 0.35
18 | 3.2 | 0.35
19 | 3.35 | 0.35
20 | 4.08 | 0.38
21 | 3.45 | 0.35
22 | 4.2 | 0.34
23 | 3.35 | 0.35
24 | 3 | 0.38
25 | 4.08 | 0.38 |  | ref 20

## lamina
lamina | Vf | E1 | E2 | G12 | G23 | nu12 | nu23 | Vv | lamina | Reference
1 | 0.36 |  |  |  |  | 0.335
1 | 0.472 |  |  |  |  | 0.351
1 | 0.585 |  |  |  |  | 0.238
1 | 0.629 |  |  |  |  | 0.464
1 | 0.634 |  |  |  |  | 0.225
1 | 0.729 |  |  |  |  | 0.363
1 | 0.366 | 114.4
1 | 0.478 | 114.4
1 | 0.588 | 145.8
1 | 0.624 | 143.2
1 | 0.642 | 150.8
1 | 0.73 | 167.8
1 | 0.356 |  | 8.3
1 | 0.476 |  | 9.2
1 | 0.587 |  | 10
1 | 0.634 |  | 10.8
1 | 0.644 |  | 10.9
1 | 0.731 |  | 11.7
1 | 0.349 |  |  | 4.2
1 | 0.359 |  |  | 4.4
1 | 0.47 |  |  | 4.7
1 | 0.485 |  |  | 5.1
1 | 0.598 |  |  | 6.7
1 | 0.606 |  |  | 6.2
1 | 0.64 |  |  | 6.6
1 | 0.649 |  |  | 7.3
1 | 0.693 |  |  | 7.5
1 | 0.709 |  |  | 7.5
1 | 0.736 |  |  | 8.2
1 | 0.357 |  |  |  | 2.8
1 | 0.376 |  |  |  | 2.7
1 | 0.484 |  |  |  | 3
1 | 0.601 |  |  |  | 3.4
1 | 0.631 |  |  |  | 3.6
1 | 0.65 |  |  |  | 3.6
1 | 0.73 |  |  |  | 4
2 | 0.438 |  | 8.2
2 | 0.53 |  | 11.7
2 | 0.589 |  | 16.5
2 | 0.592 |  | 14.5
2 | 0.604 |  | 13.1
2 | 0.61 |  | 16.5
2 | 0.626 |  | 11.8
2 | 0.632 |  | 15.1
2 | 0.635 |  | 13.1
2 | 0.658 |  | 17.2
2 | 0.687 |  | 17.9
2 | 0.69 |  | 15.1
2 | 0.704 |  | 21.3
2 | 0.706 |  | 16.5
2 | 0.713 |  | 17.9
2 | 0.747 |  | 19.9
3 | 0.498 |  |  | 4.3
3 | 0.514 |  |  | 5.4
3 | 0.544 |  |  | 5.7
3 | 0.556 |  |  | 5.8
3 | 0.599 |  |  | 5.7
3 | 0.602 |  |  | 7.8
3 | 0.645 |  |  | 6.4
3 | 0.648 |  |  | 8.2
3 | 0.665 |  |  | 8.5
3 | 0.674 |  |  | 7.3
4 | 0.356 | 26.1
4 | 0.555 | 36.8
4 | 0.662 | 42.8
4 | 0.745 | 46.5
4 | 0.356 |  | 5.3
4 | 0.555 |  | 5.1
4 | 0.662 |  | 4.9
4 | 0.745 |  | 4.9
4 | 0.356 |  |  | 1.9
4 | 0.555 |  |  | 1.8
4 | 0.662 |  |  | 1.7
4 | 0.745 |  |  | 1.7
4 | 0.356 |  |  |  | 1.7
4 | 0.555 |  |  |  | 1.6
4 | 0.662 |  |  |  | 1.6
4 | 0.745 |  |  |  | 1.5
4 | 0.356 |  |  |  |  | 0.382
4 | 0.555 |  |  |  |  | 0.374
4 | 0.662 |  |  |  |  | 0.37
4 | 0.745 |  |  |  |  | 0.368
5 | 0.6 | 126 | 11 | 6.6 | 3.9 | 0.28 | 0.4
6 | 0.6 | 138 | 11 | 5.5 | 3.9 | 0.28 | 0.4
7 | 0.62 | 53.48 | 17.7 | 5.83 | 6.3 | 0.278 | 0.4
8 | 0.6 | 45.6 | 16.2 | 5.83 | 5.8 | 0.278 | 0.4
9 | 0.5 | 39 | 12.7 | 5.33
9 | 0.5 | 38.4 | 10.3
9 | 0.5 | 38.8 | 12.1 | 5.1
9 | 0.5 | 39.5 | 8.5
10 | 0.65 | 128 | 9.26 | 5.9 |  | 0.3
11 | 0.4 | 98.6 | 6.2 | 2.8 | 2.1 | 0.29
12 | 0.591 | 171.4 | 9.1 | 5.3 |  | 0.32
13 | 0.66 | 150 | 11 | 4.6 |  | 0.3
14 | 0.52 |  | 14.1
14 | 0.51 |  | 11.5
14 | 0.45 |  | 9.4
14 | 0.49 |  | 9.1
14 | 0.49 |  | 9.7
15 | 0.6 | 165 | 8.4 | 5.6 | 2.8 | 0.34
16 | 0.6 | 129 | 5.6 | 1.3 | 1.9 | 0.318
17 | 0.6 | 140 | 10 | 6 | 3.3 | 0.3
18 | 0.6 | 52 | 19 | 6.7 | 6.7 | 0.3
19 | 0.6 | 45.6 | 16.2 | 5.8 | 5.7 | 0.278
20 | 0.6 | 165 | 9 | 5.6 | 2.8 | 0.34
21 | 0.6 | 173 | 10 | 6.9 | 3.3 | 0.33
22 | 0.6 | 126 | 11 | 6.6 | 3.6 | 0.28
23 | 0.6 | 45.6 | 16.2 | 5.8 | 5.7 | 0.278
24 | 0.58 | 154 | 9 | 5.6 |  | 0.33
25 | 0.56 | 136 | 10 | 4.7 | 3.2 | 0.35

## E1
lamina | Vf | E1 | E2 | G12 | G23 | nu12 | nu23 | Vv | lamina | Reference
1 | 0.36 |  |  |  |  | 0.335
1 | 0.472 |  |  |  |  | 0.351
1 | 0.585 |  |  |  |  | 0.238
1 | 0.629 |  |  |  |  | 0.464
1 | 0.634 |  |  |  |  | 0.225
1 | 0.729 |  |  |  |  | 0.363
1 | 0.366 | 114.4
1 | 0.478 | 114.4
1 | 0.588 | 145.8
1 | 0.624 | 143.2
1 | 0.642 | 150.8
1 | 0.73 | 167.8
1 | 0.356 |  | 8.3
1 | 0.476 |  | 9.2
1 | 0.587 |  | 10
1 | 0.634 |  | 10.8
1 | 0.644 |  | 10.9
1 | 0.731 |  | 11.7
1 | 0.349 |  |  | 4.2
1 | 0.359 |  |  | 4.4
1 | 0.47 |  |  | 4.7
1 | 0.485 |  |  | 5.1
1 | 0.598 |  |  | 6.7
1 | 0.606 |  |  | 6.2
1 | 0.64 |  |  | 6.6
1 | 0.649 |  |  | 7.3
1 | 0.693 |  |  | 7.5
1 | 0.709 |  |  | 7.5
1 | 0.736 |  |  | 8.2
1 | 0.357 |  |  |  | 2.8
1 | 0.376 |  |  |  | 2.7
1 | 0.484 |  |  |  | 3
1 | 0.601 |  |  |  | 3.4
1 | 0.631 |  |  |  | 3.6
1 | 0.65 |  |  |  | 3.6
1 | 0.73 |  |  |  | 4
2 | 0.438 |  | 8.2
2 | 0.53 |  | 11.7
2 | 0.589 |  | 16.5
2 | 0.592 |  | 14.5
2 | 0.604 |  | 13.1
2 | 0.61 |  | 16.5
2 | 0.626 |  | 11.8
2 | 0.632 |  | 15.1
2 | 0.635 |  | 13.1
2 | 0.658 |  | 17.2
2 | 0.687 |  | 17.9
2 | 0.69 |  | 15.1
2 | 0.704 |  | 21.3
2 | 0.706 |  | 16.5
2 | 0.713 |  | 17.9
2 | 0.747 |  | 19.9
3 | 0.498 |  |  | 4.3
3 | 0.514 |  |  | 5.4
3 | 0.544 |  |  | 5.7
3 | 0.556 |  |  | 5.8
3 | 0.599 |  |  | 5.7
3 | 0.602 |  |  | 7.8
3 | 0.645 |  |  | 6.4
3 | 0.648 |  |  | 8.2
3 | 0.665 |  |  | 8.5
3 | 0.674 |  |  | 7.3
4 | 0.356 | 26.1
4 | 0.555 | 36.8
4 | 0.662 | 42.8
4 | 0.745 | 46.5
4 | 0.356 |  | 5.3
4 | 0.555 |  | 5.1
4 | 0.662 |  | 4.9
4 | 0.745 |  | 4.9
4 | 0.356 |  |  | 1.9
4 | 0.555 |  |  | 1.8
4 | 0.662 |  |  | 1.7
4 | 0.745 |  |  | 1.7
4 | 0.356 |  |  |  | 1.7
4 | 0.555 |  |  |  | 1.6
4 | 0.662 |  |  |  | 1.6
4 | 0.745 |  |  |  | 1.5
4 | 0.356 |  |  |  |  | 0.382
4 | 0.555 |  |  |  |  | 0.374
4 | 0.662 |  |  |  |  | 0.37
4 | 0.745 |  |  |  |  | 0.368
5 | 0.6 | 126 | 11 | 6.6 | 3.9 | 0.28 | 0.4
6 | 0.6 | 138 | 11 | 5.5 | 3.9 | 0.28 | 0.4
7 | 0.62 | 53.48 | 17.7 | 5.83 | 6.3 | 0.278 | 0.4
8 | 0.6 | 45.6 | 16.2 | 5.83 | 5.8 | 0.278 | 0.4
9 | 0.5 | 39 | 12.7 | 5.33
9 | 0.5 | 38.4 | 10.3
9 | 0.5 | 38.8 | 12.1 | 5.1
9 | 0.5 | 39.5 | 8.5
10 | 0.65 | 128 | 9.26 | 5.9 |  | 0.3
11 | 0.4 | 98.6 | 6.2 | 2.8 | 2.1 | 0.29
12 | 0.591 | 171.4 | 9.1 | 5.3 |  | 0.32
13 | 0.66 | 150 | 11 | 4.6 |  | 0.3
14 | 0.52 |  | 14.1
14 | 0.51 |  | 11.5
14 | 0.45 |  | 9.4
14 | 0.49 |  | 9.1
14 | 0.49 |  | 9.7
15 | 0.6 | 165 | 8.4 | 5.6 | 2.8 | 0.34
16 | 0.6 | 129 | 5.6 | 1.3 | 1.9 | 0.318
17 | 0.6 | 140 | 10 | 6 | 3.3 | 0.3
18 | 0.6 | 52 | 19 | 6.7 | 6.7 | 0.3
19 | 0.6 | 45.6 | 16.2 | 5.8 | 5.7 | 0.278
20 | 0.6 | 165 | 9 | 5.6 | 2.8 | 0.34
21 | 0.6 | 173 | 10 | 6.9 | 3.3 | 0.33
22 | 0.6 | 126 | 11 | 6.6 | 3.6 | 0.28
23 | 0.6 | 45.6 | 16.2 | 5.8 | 5.7 | 0.278
24 | 0.58 | 154 | 9 | 5.6 |  | 0.33
25 | 0.56 | 136 | 10 | 4.7 | 3.2 | 0.35

## E2
lamina | Vf | E2 | G12 | G23 | nu12 | nu23 | Vv | lamina | Reference
1 | 0.36 |  |  |  | 0.335
1 | 0.472 |  |  |  | 0.351
1 | 0.585 |  |  |  | 0.238
1 | 0.629 |  |  |  | 0.464
1 | 0.634 |  |  |  | 0.225
1 | 0.729 |  |  |  | 0.363
1 | 0.366
1 | 0.478
1 | 0.588
1 | 0.624
1 | 0.642
1 | 0.73
1 | 0.356 | 8.3
1 | 0.476 | 9.2
1 | 0.587 | 10
1 | 0.634 | 10.8
1 | 0.644 | 10.9
1 | 0.731 | 11.7
1 | 0.349 |  | 4.2
1 | 0.359 |  | 4.4
1 | 0.47 |  | 4.7
1 | 0.485 |  | 5.1
1 | 0.598 |  | 6.7
1 | 0.606 |  | 6.2
1 | 0.64 |  | 6.6
1 | 0.649 |  | 7.3
1 | 0.693 |  | 7.5
1 | 0.709 |  | 7.5
1 | 0.736 |  | 8.2
1 | 0.357 |  |  | 2.8
1 | 0.376 |  |  | 2.7
1 | 0.484 |  |  | 3
1 | 0.601 |  |  | 3.4
1 | 0.631 |  |  | 3.6
1 | 0.65 |  |  | 3.6
1 | 0.73 |  |  | 4
2 | 0.438 | 8.2
2 | 0.53 | 11.7
2 | 0.589 | 16.5
2 | 0.592 | 14.5
2 | 0.604 | 13.1
2 | 0.61 | 16.5
2 | 0.626 | 11.8
2 | 0.632 | 15.1
2 | 0.635 | 13.1
2 | 0.658 | 17.2
2 | 0.687 | 17.9
2 | 0.69 | 15.1
2 | 0.704 | 21.3
2 | 0.706 | 16.5
2 | 0.713 | 17.9
2 | 0.747 | 19.9
3 | 0.498 |  | 4.3
3 | 0.514 |  | 5.4
3 | 0.544 |  | 5.7
3 | 0.556 |  | 5.8
3 | 0.599 |  | 5.7
3 | 0.602 |  | 7.8
3 | 0.645 |  | 6.4
3 | 0.648 |  | 8.2
3 | 0.665 |  | 8.5
3 | 0.674 |  | 7.3
4 | 0.356
4 | 0.555
4 | 0.662
4 | 0.745
4 | 0.356 | 5.3
4 | 0.555 | 5.1
4 | 0.662 | 4.9
4 | 0.745 | 4.9
4 | 0.356 |  | 1.9
4 | 0.555 |  | 1.8
4 | 0.662 |  | 1.7
4 | 0.745 |  | 1.7
4 | 0.356 |  |  | 1.7
4 | 0.555 |  |  | 1.6
4 | 0.662 |  |  | 1.6
4 | 0.745 |  |  | 1.5
4 | 0.356 |  |  |  | 0.382
4 | 0.555 |  |  |  | 0.374
4 | 0.662 |  |  |  | 0.37
4 | 0.745 |  |  |  | 0.368
5 | 0.6 | 11 | 6.6 | 3.9 | 0.28 | 0.4
6 | 0.6 | 11 | 5.5 | 3.9 | 0.28 | 0.4
7 | 0.62 | 17.7 | 5.83 | 6.3 | 0.278 | 0.4
8 | 0.6 | 16.2 | 5.83 | 5.8 | 0.278 | 0.4
9 | 0.5 | 12.7 | 5.33
9 | 0.5 | 10.3
9 | 0.5 | 12.1 | 5.1
9 | 0.5 | 8.5
10 | 0.65 | 9.26 | 5.9 |  | 0.3
11 | 0.4 | 6.2 | 2.8 | 2.1 | 0.29
12 | 0.591 | 9.1 | 5.3 |  | 0.32
13 | 0.66 | 11 | 4.6 |  | 0.3
14 | 0.52 | 14.1
14 | 0.51 | 11.5
14 | 0.45 | 9.4
14 | 0.49 | 9.1
14 | 0.49 | 9.7
15 | 0.6 | 8.4 | 5.6 | 2.8 | 0.34
16 | 0.6 | 5.6 | 1.3 | 1.9 | 0.318
17 | 0.6 | 10 | 6 | 3.3 | 0.3
18 | 0.6 | 19 | 6.7 | 6.7 | 0.3
19 | 0.6 | 16.2 | 5.8 | 5.7 | 0.278
20 | 0.6 | 9 | 5.6 | 2.8 | 0.34
21 | 0.6 | 10 | 6.9 | 3.3 | 0.33
22 | 0.6 | 11 | 6.6 | 3.6 | 0.28
23 | 0.6 | 16.2 | 5.8 | 5.7 | 0.278
24 | 0.58 | 9 | 5.6 |  | 0.33
25 | 0.56 | 10 | 4.7 | 3.2 | 0.35

## G12
lamina | Vf | G12 | G23 | nu12 | nu23 | Vv | lamina | Reference
1 | 0.36 |  |  | 0.335
1 | 0.472 |  |  | 0.351
1 | 0.585 |  |  | 0.238
1 | 0.629 |  |  | 0.464
1 | 0.634 |  |  | 0.225
1 | 0.729 |  |  | 0.363
1 | 0.366
1 | 0.478
1 | 0.588
1 | 0.624
1 | 0.642
1 | 0.73
1 | 0.356
1 | 0.476
1 | 0.587
1 | 0.634
1 | 0.644
1 | 0.731
1 | 0.349 | 4.2
1 | 0.359 | 4.4
1 | 0.47 | 4.7
1 | 0.485 | 5.1
1 | 0.598 | 6.7
1 | 0.606 | 6.2
1 | 0.64 | 6.6
1 | 0.649 | 7.3
1 | 0.693 | 7.5
1 | 0.709 | 7.5
1 | 0.736 | 8.2
1 | 0.357 |  | 2.8
1 | 0.376 |  | 2.7
1 | 0.484 |  | 3
1 | 0.601 |  | 3.4
1 | 0.631 |  | 3.6
1 | 0.65 |  | 3.6
1 | 0.73 |  | 4
2 | 0.438
2 | 0.53
2 | 0.589
2 | 0.592
2 | 0.604
2 | 0.61
2 | 0.626
2 | 0.632
2 | 0.635
2 | 0.658
2 | 0.687
2 | 0.69
2 | 0.704
2 | 0.706
2 | 0.713
2 | 0.747
3 | 0.498 | 4.3
3 | 0.514 | 5.4
3 | 0.544 | 5.7
3 | 0.556 | 5.8
3 | 0.599 | 5.7
3 | 0.602 | 7.8
3 | 0.645 | 6.4
3 | 0.648 | 8.2
3 | 0.665 | 8.5
3 | 0.674 | 7.3
4 | 0.356
4 | 0.555
4 | 0.662
4 | 0.745
4 | 0.356
4 | 0.555
4 | 0.662
4 | 0.745
4 | 0.356 | 1.9
4 | 0.555 | 1.8
4 | 0.662 | 1.7
4 | 0.745 | 1.7
4 | 0.356 |  | 1.7
4 | 0.555 |  | 1.6
4 | 0.662 |  | 1.6
4 | 0.745 |  | 1.5
4 | 0.356 |  |  | 0.382
4 | 0.555 |  |  | 0.374
4 | 0.662 |  |  | 0.37
4 | 0.745 |  |  | 0.368
5 | 0.6 | 6.6 | 3.9 | 0.28 | 0.4
6 | 0.6 | 5.5 | 3.9 | 0.28 | 0.4
7 | 0.62 | 5.83 | 6.3 | 0.278 | 0.4
8 | 0.6 | 5.83 | 5.8 | 0.278 | 0.4
9 | 0.5 | 5.33
9 | 0.5
9 | 0.5 | 5.1
9 | 0.5
10 | 0.65 | 5.9 |  | 0.3
11 | 0.4 | 2.8 | 2.1 | 0.29
12 | 0.591 | 5.3 |  | 0.32
13 | 0.66 | 4.6 |  | 0.3
14 | 0.52
14 | 0.51
14 | 0.45
14 | 0.49
14 | 0.49
15 | 0.6 | 5.6 | 2.8 | 0.34
16 | 0.6 | 1.3 | 1.9 | 0.318
17 | 0.6 | 6 | 3.3 | 0.3
18 | 0.6 | 6.7 | 6.7 | 0.3
19 | 0.6 | 5.8 | 5.7 | 0.278
20 | 0.6 | 5.6 | 2.8 | 0.34
21 | 0.6 | 6.9 | 3.3 | 0.33
22 | 0.6 | 6.6 | 3.6 | 0.28
23 | 0.6 | 5.8 | 5.7 | 0.278
24 | 0.58 | 5.6 |  | 0.33
25 | 0.56 | 4.7 | 3.2 | 0.35

## G23
lamina | Vf | G23 | nu12 | nu23 | Vv | lamina | Reference
1 | 0.36 |  | 0.335
1 | 0.472 |  | 0.351
1 | 0.585 |  | 0.238
1 | 0.629 |  | 0.464
1 | 0.634 |  | 0.225
1 | 0.729 |  | 0.363
1 | 0.366
1 | 0.478
1 | 0.588
1 | 0.624
1 | 0.642
1 | 0.73
1 | 0.356
1 | 0.476
1 | 0.587
1 | 0.634
1 | 0.644
1 | 0.731
1 | 0.349
1 | 0.359
1 | 0.47
1 | 0.485
1 | 0.598
1 | 0.606
1 | 0.64
1 | 0.649
1 | 0.693
1 | 0.709
1 | 0.736
1 | 0.357 | 2.8
1 | 0.376 | 2.7
1 | 0.484 | 3
1 | 0.601 | 3.4
1 | 0.631 | 3.6
1 | 0.65 | 3.6
1 | 0.73 | 4
2 | 0.438
2 | 0.53
2 | 0.589
2 | 0.592
2 | 0.604
2 | 0.61
2 | 0.626
2 | 0.632
2 | 0.635
2 | 0.658
2 | 0.687
2 | 0.69
2 | 0.704
2 | 0.706
2 | 0.713
2 | 0.747
3 | 0.498
3 | 0.514
3 | 0.544
3 | 0.556
3 | 0.599
3 | 0.602
3 | 0.645
3 | 0.648
3 | 0.665
3 | 0.674
4 | 0.356
4 | 0.555
4 | 0.662
4 | 0.745
4 | 0.356
4 | 0.555
4 | 0.662
4 | 0.745
4 | 0.356
4 | 0.555
4 | 0.662
4 | 0.745
4 | 0.356 | 1.7
4 | 0.555 | 1.6
4 | 0.662 | 1.6
4 | 0.745 | 1.5
4 | 0.356 |  | 0.382
4 | 0.555 |  | 0.374
4 | 0.662 |  | 0.37
4 | 0.745 |  | 0.368
5 | 0.6 | 3.9 | 0.28 | 0.4
6 | 0.6 | 3.9 | 0.28 | 0.4
7 | 0.62 | 6.3 | 0.278 | 0.4
8 | 0.6 | 5.8 | 0.278 | 0.4
9 | 0.5
9 | 0.5
9 | 0.5
9 | 0.5
10 | 0.65 |  | 0.3
11 | 0.4 | 2.1 | 0.29
12 | 0.591 |  | 0.32
13 | 0.66 |  | 0.3
14 | 0.52
14 | 0.51
14 | 0.45
14 | 0.49
14 | 0.49
15 | 0.6 | 2.8 | 0.34
16 | 0.6 | 1.9 | 0.318
17 | 0.6 | 3.3 | 0.3
18 | 0.6 | 6.7 | 0.3
19 | 0.6 | 5.7 | 0.278
20 | 0.6 | 2.8 | 0.34
21 | 0.6 | 3.3 | 0.33
22 | 0.6 | 3.6 | 0.28
23 | 0.6 | 5.7 | 0.278
24 | 0.58 |  | 0.33
25 | 0.56 | 3.2 | 0.35

## nu12
lamina | Vf | nu12 | nu23 | Vv | lamina | Reference
1 | 0.36 | 0.335
1 | 0.472 | 0.351
1 | 0.585 | 0.238
1 | 0.629 | 0.464
1 | 0.634 | 0.225
1 | 0.729 | 0.363
1 | 0.366
1 | 0.478
1 | 0.588
1 | 0.624
1 | 0.642
1 | 0.73
1 | 0.356
1 | 0.476
1 | 0.587
1 | 0.634
1 | 0.644
1 | 0.731
1 | 0.349
1 | 0.359
1 | 0.47
1 | 0.485
1 | 0.598
1 | 0.606
1 | 0.64
1 | 0.649
1 | 0.693
1 | 0.709
1 | 0.736
1 | 0.357
1 | 0.376
1 | 0.484
1 | 0.601
1 | 0.631
1 | 0.65
1 | 0.73
2 | 0.438
2 | 0.53
2 | 0.589
2 | 0.592
2 | 0.604
2 | 0.61
2 | 0.626
2 | 0.632
2 | 0.635
2 | 0.658
2 | 0.687
2 | 0.69
2 | 0.704
2 | 0.706
2 | 0.713
2 | 0.747
3 | 0.498
3 | 0.514
3 | 0.544
3 | 0.556
3 | 0.599
3 | 0.602
3 | 0.645
3 | 0.648
3 | 0.665
3 | 0.674
4 | 0.356
4 | 0.555
4 | 0.662
4 | 0.745
4 | 0.356
4 | 0.555
4 | 0.662
4 | 0.745
4 | 0.356
4 | 0.555
4 | 0.662
4 | 0.745
4 | 0.356
4 | 0.555
4 | 0.662
4 | 0.745
4 | 0.356 | 0.382
4 | 0.555 | 0.374
4 | 0.662 | 0.37
4 | 0.745 | 0.368
5 | 0.6 | 0.28 | 0.4
6 | 0.6 | 0.28 | 0.4
7 | 0.62 | 0.278 | 0.4
8 | 0.6 | 0.278 | 0.4
9 | 0.5
9 | 0.5
9 | 0.5
9 | 0.5
10 | 0.65 | 0.3
11 | 0.4 | 0.29
12 | 0.591 | 0.32
13 | 0.66 | 0.3
14 | 0.52
14 | 0.51
14 | 0.45
14 | 0.49
14 | 0.49
15 | 0.6 | 0.34
16 | 0.6 | 0.318
17 | 0.6 | 0.3
18 | 0.6 | 0.3
19 | 0.6 | 0.278
20 | 0.6 | 0.34
21 | 0.6 | 0.33
22 | 0.6 | 0.28
23 | 0.6 | 0.278
24 | 0.58 | 0.33
25 | 0.56 | 0.35

## referencias
lamina | Reference | Fiber | Matrix | Properties
1 | Kriz & Stinchcomb (1979), Huang (2001) | carbon | epoxy | E1, E2, G23, v12
2 | Tsai & Hahn (1980) | glass | epoxy | E2
3 | Tsai & Hahn (1980) | glass | epoxy | G12
4 | Wilczyfiski & Lewifiski (1995) | polyethylene | epoxy | E1, E2, G12, G23
5 | Soden et al. (1998) | carbon | epoxy | E1, E2, G12, v12
6 | Soden et al. (1998) | carbon | epoxy | E1, E2, G12, v12
7 | Soden et al. (1998) | glass | epoxy | E1, E2, G12, v12
8 | Soden et al. (1998) | glass | epoxy | E1, E2, G12, v12
9 | Bledzki et al. (1999) | glass | epoxy | E1, E2, G12
10 | Yim & Gillespie (2000) | carbon | epoxy | E1, E2, G12, v12
11 | Huang & Talreja (2005) | carbon | epoxy | E1, E2, G12, G23, v12
12 | Camanho et al(2007) | carbon | epoxy | E1, E2, G12, v12
13 | Lee & Soutis (2007) | carbon | epoxy | E1, E2, G12, v12
14 | Benzarti et al. (2011) | glass | epoxy | E2
15 | Kaddour & Hinton (2012) | carbon | epoxy | E1, E2, G12, G23, v12
16 | Kaddour & Hinton (2012) | carbon | epoxy | E1, E2, G12, G23, v12
17 | Kaddour & Hinton (2012) | carbon | epoxy | E1, E2, G12, G23, v12
18 | Kaddour & Hinton (2012) | glass | epoxy | E1, E2, G12, G23, v12
19 | Kaddour & Hinton (2012) | glass | epoxy | E1, E2, G12, G23, v12
20 | Kaddour et al. (2013) | carbon | epoxy | E1, E2, G12, G23, v12
21 | Kaddour et al. (2013) | carbon | epoxy | E1, E2, G12, G23, v12
22 | Kaddour et al. (2013) | carbon | epoxy | E1, E2, G12, G23, v12
23 | Kaddour et al. (2013) | glass | epoxy | E1, E2, G12, G23, v12
24 | Schaefer et al. (2014) | carbon | epoxy | E1, E2, G12, G23, v12
25 | Li et al. (2014) | carbon | epoxy | E1, E2, G12, v12